## 정리sheet
최적공정
불량률
유전체소성1호기 | 10.89%
유전체소성2호기 | 12.66%
유전체소성3호기 | 8.62%
형광체소성1호기 | 8.97% |  |  | `
형광체소성2호기 | 10.99%
형광체소성3호기 | 11.76%
AG_PRINT1호기 | 10.74%
AG_PRINT2호기 | 10.56%
AG_RTD1호기 | 9.45%
AG_RTD2호기 | 11.7%
AG_EXP1호기 | 10.84%
AG_EXP2호기 | 10.5%
BUS현상1호기 | 11.63%
BUS현상2호기 | 9.75%
BUS소성1호기 | 10.23%
BUS소성2호기 | 11.21%
최적경로
bus소성 | 유전체소성 | 불량률 |  |  |  | bus소성 | 유전체소성 | 형광체소성 | 명점 | 양품 | 불량률(%)
1호기 | 1호기 | 9.64% |  |  |  | 1호기 | 1호기 | 1호기 | 27 | 293 | 8.44
| 2호기 | 12.76% |  |  |  | 1호기 | 1호기 | 2호기 | 15 | 145 | 9.38
| 3호기 | 8.95% |  |  |  | 1호기 | 1호기 | 3호기 | 39 | 321 | 10.83
2호기 | 1호기 | 13% |  |  |  | 1호기 | 2호기 | 1호기 | 14 | 126 | 10
| 2호기 | 12.57% |  |  |  | 1호기 | 2호기 | 2호기 | 30 | 210 | 12.5
| 3호기 | 8.23% |  |  |  | 1호기 | 2호기 | 3호기 | 30 | 170 | 15
결론 : 유전체 소성 3호기가 불량률이 낮기 때문에 bus소성 호기에 상관없이 유전체 소성 3호기로 가는게 최적. But 차선으로 bus소성 1호기에서는 유전체 소성 1호기로 보내는게 좋음 | [5 empty] | 1호기 | 3호기 | 1호기 | 11 | 169 | 6.1
[6 empty] | 1호기 | 3호기 | 2호기 | 24 | 256 | 8.57
[6 empty] | 1호기 | 3호기 | 3호기 | 33 | 267 | 11
[6 empty] | 2호기 | 1호기 | 1호기 | 15 | 105 | 12.5
[6 empty] | 2호기 | 1호기 | 2호기 | 26 | 154 | 14.4
[6 empty] | 2호기 | 1호기 | 3호기 | 24 | 176 | 12
[6 empty] | 2호기 | 2호기 | 1호기 | 22 | 198 | 10
[6 empty] | 2호기 | 2호기 | 2호기 | 40 | 240 | 14.28
[6 empty] | 2호기 | 2호기 | 3호기 | 26 | 174 | 13
AGRTD | BUS현상 | 유전체소성 | 명점 | 양품 | 불량률(%) | 2호기 | 3호기 | 1호기 | 15 | 165 | 8.33
1호기 | 1호기 | 1호기 | 38 | 262 | 12.66667 | 2호기 | 3호기 | 2호기 | 21 | 259 | 7.5
1호기 | 1호기 | 2호기 | 51 | 349 | 12.75 | 2호기 | 3호기 | 3호기 | 15 | 145 | 9.38
1호기 | 1호기 | 3호기 | 47 | 433 | 9.791667
1호기 | 2호기 | 1호기 | 45 | 335 | 11.84211
1호기 | 2호기 | 2호기 | 41 | 259 | 13.66667
1호기 | 2호기 | 3호기 | 33 | 287 | 10.3125
2호기 | 1호기 | 1호기 | 37 | 283 | 11.5625
2호기 | 1호기 | 2호기 | 34 | 226 | 13.07692
2호기 | 1호기 | 3호기 | 21 | 179 | 10.5
2호기 | 2호기 | 1호기 | 26 | 314 | 7.647059
2호기 | 2호기 | 2호기 | 36 | 284 | 11.25
2호기 | 2호기 | 3호기 | 18 | 362 | 4.736842